## battery_config
Group | motor_id | nseries | nparallels | cell_sheet
1 | 1,2,3,4 | 208 | 27 | EOL_cell_fct_CRate
2 | 1,2,3,4 | 208 | 27 | EOL_cell_fct_CRate
3 | 1,2,3,4 | 208 | 27 | EOL_cell_fct_CRate
4 | 1,2,3,4 | 208 | 27 | EOL_cell_fct_CRate

## EOL_cell_fct_CRate
SOC | OCV | IR_0C | IR_1C | IR_4C | IR_8C | IR_12C | IR1 | C1 | Crate_col | Crate_value | capacity_Ah | mass_cell | Cp_cell | min_temp | max_temp
1 | 4.17 | 4.804805 | 4.804805 | 2.927928 | 2.28979 | 2.28979 | 0 | 0 | IR_0C | 0 | 29.97 | 0.346 | 900 | 15 | 55
0.9 | 3.98 | 3.003003 | 3.003003 | 2.102102 | 1.876877 | 1.876877 | 0 | 0 | IR_1C | 33.3
0.8 | 3.88 | 3.603604 | 3.603604 | 2.252252 | 1.951952 | 1.951952 | 0 | 0 | IR_4C | 133.2
0.7 | 3.75 | 3.303303 | 3.303303 | 2.177177 | 1.914414 | 1.914414 | 0 | 0 | IR_8C | 266.4
0.6 | 3.63 | 3.603604 | 3.603604 | 2.327327 | 1.989489 | 1.989489 | 0 | 0 | IR_12C | 399.6
0.5 | 3.49 | 3.603604 | 3.603604 | 2.327327 | 1.951952 | 1.951952 | 0 | 0
0.4 | 3.38 | 3.903904 | 3.903904 | 2.327327 | 2.027027 | 2.027027 | 0 | 0
0.35 | 3.33 | 3.903904 | 3.903904 | 2.477477 | 2.13964 | 2.13964 | 0 | 0
0.3 | 3.29 | 4.504505 | 4.504505 | 2.702703 | 2.364865 | 2.364865 | 0 | 0
0.25 | 3.25 | 4.804805 | 4.804805 | 3.078078 | 2.815315 | 2.815315 | 0 | 0
0.2 | 3.2 | 5.405405 | 5.405405 | 3.678679 | 3.378378 | 3.378378 | 0 | 0
0.15 | 3.14 | 6.606607 | 6.606607 | 4.954955 | 5.03003 | 5.03003 | 0 | 0
0.1 | 3.08 | 9.309309 | 9.309309 | 8.108108 | 8.558559 | 8.558559 | 0 | 0
0.05 | 3.01 | 15.61562 | 15.61562 | 15.09009 | 11.2988 | 11.2988 | 0 | 0
0 | 2.94 | 21.92192 | 21.92192 | 22.07207 | 14.03904 | 14.03904 | 0 | 0
Note on A16: Luc St. Michel: Linearly extrapolated

## BOL_cell_fct_CRate
SOC | OCV | IR_0C | IR_1C | IR_4C | IR_8C | IR_12C | IR1 | C1 | Crate_col | Crate_value | capacity_Ah | mass_cell | Cp_cell | min_temp | max_temp
1 | 4.17 | 4.804805 | 4.804805 | 2.927928 | 2.28979 | 2.28979 | 0 | 0 | IR_0C | 0 | 33.3 | 0.346 | 900 | 15 | 55
0.9 | 3.98 | 3.003003 | 3.003003 | 2.102102 | 1.876877 | 1.876877 | 0 | 0 | IR_1C | 33.3
0.8 | 3.88 | 3.603604 | 3.603604 | 2.252252 | 1.951952 | 1.951952 | 0 | 0 | IR_4C | 133.2
0.7 | 3.75 | 3.303303 | 3.303303 | 2.177177 | 1.914414 | 1.914414 | 0 | 0 | IR_8C | 266.4
0.6 | 3.63 | 3.603604 | 3.603604 | 2.327327 | 1.989489 | 1.989489 | 0 | 0 | IR_12C | 399.6
0.5 | 3.49 | 3.603604 | 3.603604 | 2.327327 | 1.951952 | 1.951952 | 0 | 0
0.4 | 3.38 | 3.903904 | 3.903904 | 2.327327 | 2.027027 | 2.027027 | 0 | 0
0.35 | 3.33 | 3.903904 | 3.903904 | 2.477477 | 2.13964 | 2.13964 | 0 | 0
0.3 | 3.29 | 4.504505 | 4.504505 | 2.702703 | 2.364865 | 2.364865 | 0 | 0
0.25 | 3.25 | 4.804805 | 4.804805 | 3.078078 | 2.815315 | 2.815315 | 0 | 0
0.2 | 3.2 | 5.405405 | 5.405405 | 3.678679 | 3.378378 | 3.378378 | 0 | 0
0.15 | 3.14 | 6.606607 | 6.606607 | 4.954955 | 5.03003 | 5.03003 | 0 | 0
0.1 | 3.08 | 9.309309 | 9.309309 | 8.108108 | 8.558559 | 8.558559 | 0 | 0
0.05 | 3.01 | 15.61562 | 15.61562 | 15.09009 | 11.2988 | 11.2988 | 0 | 0
0 | 2.94 | 21.92192 | 21.92192 | 22.07207 | 14.03904 | 14.03904 | 0 | 0
Note on A16: Luc St. Michel: Linearly extrapolated

## EOL_quickChk
SOC | OCV | 0 | 33.3 | 133.2 | 266.4 | IR1 | C1 | Crate_col | Crate_value | capacity_Ah | mass_cell | Cp_cell | min_temp | max_temp
1 | 4.17 | 4.804805 | 4.804805 | 2.927928 | 2.28979 | 0 | 0 | IR_0C | 0 | 29.97 | 0.346 | 900 | 15 | 55
0.9 | 3.98 | 3.003003 | 3.003003 | 2.102102 | 1.876877 | 0 | 0 | IR_1C | 33.3
0.8 | 3.88 | 3.603604 | 3.603604 | 2.252252 | 1.951952 | 0 | 0 | IR_4C | 133.2
0.7 | 3.75 | 3.303303 | 3.303303 | 2.177177 | 1.914414 | 0 | 0 | IR_8C | 266.4
0.6 | 3.63 | 3.603604 | 3.603604 | 2.327327 | 1.989489 | 0 | 0
0.5 | 3.49 | 3.603604 | 3.603604 | 2.327327 | 1.951952 | 0 | 0
0.4 | 3.38 | 3.903904 | 3.903904 | 2.327327 | 2.027027 | 0 | 0
0.35 | 3.33 | 3.903904 | 3.903904 | 2.477477 | 2.13964 | 0 | 0
0.3 | 3.29 | 4.504505 | 4.504505 | 2.702703 | 2.364865 | 0 | 0
0.25 | 3.25 | 4.804805 | 4.804805 | 3.078078 | 2.815315 | 0 | 0
0.2 | 3.2 | 5.405405 | 5.405405 | 3.678679 | 3.378378 | 0 | 0
0.15 | 3.14 | 6.606607 | 6.606607 | 4.954955 | 5.03003 | 0 | 0
0.1 | 3.08 | 9.309309 | 9.309309 | 8.108108 | 8.558559 | 0 | 0
0.05 | 3.01 | 15.61562 | 15.61562 | 15.09009 | 11.2988 | 0 | 0
0 | 2.94 | 21.92192 | 21.92192 | 22.07207 | 14.03904 | 0 | 0
SOC | OCV | [9 empty] | Efficiency
1 | 4.17 | 4.17 | 4.01 | 3.78 | 3.56 | [5 empty] | IR_0C | IR_1C | IR_4C | IR_8C
0.9 | 3.98 | 3.98 | 3.88 | 3.7 | 3.48 | [5 empty] | #DIV/0! | 0.9748744 | 0.9296482 | 0.8743719
0.8 | 3.88 | 3.88 | 3.76 | 3.58 | 3.36 | [5 empty] | #DIV/0! | 0.9690722 | 0.9226804 | 0.8659794
0.7 | 3.75 | 3.75 | 3.64 | 3.46 | 3.24 | [5 empty] | #DIV/0! | 0.9706667 | 0.9226667 | 0.864
0.6 | 3.63 | 3.63 | 3.51 | 3.32 | 3.1 | [5 empty] | #DIV/0! | 0.9669421 | 0.9146006 | 0.8539945
0.5 | 3.49 | 3.49 | 3.37 | 3.18 | 2.97 | [5 empty] | #DIV/0! | 0.965616 | 0.9111748 | 0.8510029
0.4 | 3.38 | 3.38 | 3.25 | 3.07 | 2.84 | [5 empty] | #DIV/0! | 0.9615385 | 0.908284 | 0.8402367
0.35 | 3.33 | 3.33 | 3.2 | 3 | 2.76 | [5 empty] | #DIV/0! | 0.960961 | 0.9009009 | 0.8288288
0.3 | 3.29 | 3.29 | 3.14 | 2.93 | 2.66 | [5 empty] | #DIV/0! | 0.9544073 | 0.8905775 | 0.8085106
0.25 | 3.25 | 3.25 | 3.09 | 2.84 | 2.5 | [5 empty] | #DIV/0! | 0.9507692 | 0.8738462 | 0.7692308
0.2 | 3.2 | 3.2 | 3.02 | 2.71 | 2.3 | [5 empty] | #DIV/0! | 0.94375 | 0.846875 | 0.71875
0.15 | 3.14 | 3.14 | 2.92 | 2.48 | 1.8 | [5 empty] | #DIV/0! | 0.9299363 | 0.7898089 | 0.5732484
0.1 | 3.08 | 3.08 | 2.77 | 2 | 0.8 | [5 empty] | #DIV/0! | 0.8993506 | 0.6493506 | 0.2597403
0.05 | 3.01 | 3.01 | 2.49 | 1 | 0 | [5 empty] | #DIV/0! | 0.8272425 | 0.3322259 | 0
0 | 2.94 | 2.94 | 2.21 | 0 | -0.8 | [5 empty] | #DIV/0! | 0.7517007 | 0 | -0.2721088
Note on A16: Luc St. Michel: Linearly extrapolated
Note on A41: Luc St. Michel: Linearly extrapolated

## LBV_model
Crating | 33.3 | [11 empty] | Error
| 0 | 1 | 2 | 3 |  | 1 | 4 | 8 | avg | 1 | 4 | 8 | 1 | 4 | 8
1 | 4.17 | 4.01 | 3.78 | 3.56 | 1 | 0.004804805 | 0.002927928 | 0.00228979 | 0.003340841 | 4.05875 | 3.725 | 3.28 | 9.75 | -11 | -56
0.9 | 3.98 | 3.88 | 3.7 | 3.48 | 0.9 | 0.003003003 | 0.002102102 | 0.001876877 | 0.002327327 | 3.9025 | 3.67 | 3.36 | 4.5 | -6 | -24
0.8 | 3.88 | 3.76 | 3.58 | 3.36 | 0.8 | 0.003603604 | 0.002252252 | 0.001951952 | 0.002602603 | 3.793333 | 3.533333 | 3.186667 | 6.666667 | -9.333333 | -34.66667
0.7 | 3.75 | 3.64 | 3.46 | 3.24 | 0.7 | 0.003303303 | 0.002177177 | 0.001914414 | 0.002464965 | 3.667917 | 3.421667 | 3.093333 | 5.583333 | -7.666667 | -29.33333
0.6 | 3.63 | 3.51 | 3.32 | 3.1 | 0.6 | 0.003603604 | 0.002327327 | 0.001989489 | 0.00264014 | 3.542083 | 3.278333 | 2.926667 | 6.416667 | -8.333333 | -34.66667
0.5 | 3.49 | 3.37 | 3.18 | 2.97 | 0.5 | 0.003603604 | 0.002327327 | 0.001951952 | 0.002627628 | 3.4025 | 3.14 | 2.79 | 6.5 | -8 | -36
0.4 | 3.38 | 3.25 | 3.07 | 2.84 | 0.4 | 0.003903904 | 0.002327327 | 0.002027027 | 0.002752753 | 3.288333 | 3.013333 | 2.646667 | 7.666667 | -11.33333 | -38.66667
0.35 | 3.33 | 3.2 | 3 | 2.76 | 0.35 | 0.003903904 | 0.002477477 | 0.00213964 | 0.00284034 | 3.235417 | 2.951667 | 2.573333 | 7.083333 | -9.666667 | -37.33333
0.3 | 3.29 | 3.14 | 2.93 | 2.66 | 0.3 | 0.004504505 | 0.002702703 | 0.002364865 | 0.003190691 | 3.18375 | 2.865 | 2.44 | 8.75 | -13 | -44
0.25 | 3.25 | 3.09 | 2.84 | 2.5 | 0.25 | 0.004804805 | 0.003078078 | 0.002815315 | 0.003566066 | 3.13125 | 2.775 | 2.3 | 8.25 | -13 | -40
0.2 | 3.2 | 3.02 | 2.71 | 2.3 | 0.2 | 0.005405405 | 0.003678679 | 0.003378378 | 0.004154154 | 3.061667 | 2.646667 | 2.093333 | 8.333333 | -12.66667 | -41.33333
0.15 | 3.14 | 2.92 | 2.48 | 1.8 | 0.15 | 0.006606607 | 0.004954955 | 0.00503003 | 0.005530531 | 2.955833 | 2.403333 | 1.666667 | 7.166667 | -15.33333 | -26.66667
0.1 | 3.08 | 2.77 | 2 | 0.8 | 0.1 | 0.009309309 | 0.008108108 | 0.008558559 | 0.008658659 | 2.791667 | 1.926667 | 0.7733333 | 4.333333 | -14.66667 | -5.333333
0.05 | 3.01 | 2.49 | 1 | 0 | 0.05 | 0.01561562 | 0.01509009 | 0.0112988 | 0.0140015 | 2.54375 | 1.145 | -0.72 | 10.75 | 29 | -144

## Debug
| Crating |  | 33.3 | [6 empty] | 0 | 1 | 4 | 8 | nSeries | nParallels
| SOC | OCV | 0 | 33.3 | 133.2 | 266.4 |  |  | SOC | 0 | 33.3 | 133.2 | 266.4 | 200 | 28
| 1 | 4.17 | 4.804805 | 4.804805 | 2.927928 | 2.28979 |  |  | 1 | 0 | 0 | 0.01409067 | 0.009440747
| 0.9 | 3.98 | 3.003003 | 3.003003 | 2.102102 | 1.876877 |  |  | 0.9 | 0 | 0 | 0.00676352 | 0.0042272
| 0.8 | 3.88 | 3.603604 | 3.603604 | 2.252252 | 1.951952 |  |  | 0.8 | 0 | 0 | 0.01014528 | 0.006199894
| 0.7 | 3.75 | 3.303303 | 3.303303 | 2.177177 | 1.914414 |  |  | 0.7 | 0 | 0 | 0.0084544 | 0.005213547
| 0.6 | 3.63 | 3.603604 | 3.603604 | 2.327327 | 1.989489 |  |  | 0.6 | 0 | 0 | 0.009581654 | 0.006058987
| 0.5 | 3.49 | 3.603604 | 3.603604 | 2.327327 | 1.951952 |  |  | 0.5 | 0 | 0 | 0.009581654 | 0.006199894
| 0.4 | 3.38 | 3.903904 | 3.903904 | 2.327327 | 2.027027 |  |  | 0.4 | 0 | 0 | 0.01183616 | 0.007045334
| 0.35 | 3.33 | 3.903904 | 3.903904 | 2.477477 | 2.13964 |  |  | 0.35 | 0 | 0 | 0.01070891 | 0.006622614
| 0.3 | 3.29 | 4.504505 | 4.504505 | 2.702703 | 2.364865 |  |  | 0.3 | 0 | 0 | 0.01352704 | 0.00803168
| 0.25 | 3.25 | 4.804805 | 4.804805 | 3.078078 | 2.815315 |  |  | 0.25 | 0 | 0 | 0.01296341 | 0.007468054
| 0.2 | 3.2 | 5.405405 | 5.405405 | 3.678679 | 3.378378 |  |  | 0.2 | 0 | 0 | 0.01296341 | 0.00760896
| 0.15 | 3.14 | 6.606607 | 6.606607 | 4.954955 | 5.03003 |  |  | 0.15 | 0 | 0 | 0.01239979 | 0.00591808
| 0.1 | 3.08 | 9.309309 | 9.309309 | 8.108108 | 8.558559 |  |  | 0.1 | 0 | 0 | 0.009018027 | 0.002818133
| 0.05 | 3.01 | 15.61562 | 15.61562 | 15.09009 | 11.2988 |  |  | 0.05 | 0 | 0 | 0.003945387 | 0.01620427
|  | 2.94 | 21.92192 | 21.92192 | 22.07207 | 14.03904
SOC interp | 0.2 |  | #NAME? | #NAME? | #NAME? | #NAME? | SOC interp | 0.296 | #NAME? | #NAME? | #NAME? | #NAME?
OCV | 0.2 | #NAME? |  |  |  |  | OCV | 0.296 | #NAME? | #NAME? | #NAME? | #NAME?
Current | 130 | #NAME? | #NAME? |  |  |  | power |  |  | #NAME? | #NAME? | #NAME?
C-Rate | 3.939394 | [5 empty] | current | #NAME?
CellPower |  | #NAME? |  |  |  |  | Current | 53.375 | #NAME? |  |  | totalCurrent | 1494.5
[7 empty] | Voltage |  | #NAME? | #NAME?
CellPower |  | 370.0397 |  |  |  |  | Power |  | #NAME?
TargetPower |  | 8288.889 | 618
[7 empty] | TotalGrpPower |  | #NAME?
[7 empty] | TargetPower |  | 915.96 | 623

## cables
index | groupID | MotorID | length_m | ResistanceCable_mOhm_per_m
grp1_to_mot1 | 1 | 1 | 24.00183 | 0.173893
grp1_to_mot2 | 1 | 2 | 24.00183 | 0.173893
grp1_to_mot3 | 1 | 3 | 24.00183 | 0.173893
grp1_to_mot4 | 1 | 4 | 24.00183 | 0.173893
grp2_to_mot1 | 2 | 1 | 24.00183 | 0.173893
grp2_to_mot2 | 2 | 2 | 24.00183 | 0.173893
grp2_to_mot3 | 2 | 3 | 24.00183 | 0.173893
grp2_to_mot4 | 2 | 4 | 24.00183 | 0.173893
grp3_to_mot1 | 3 | 1 | 24.00183 | 0.173893
grp3_to_mot2 | 3 | 2 | 24.00183 | 0.173893
grp3_to_mot3 | 3 | 3 | 24.00183 | 0.173893
grp3_to_mot4 | 3 | 4 | 24.00183 | 0.173893
grp4_to_mot1 | 4 | 1 | 24.00183 | 0.173893
grp4_to_mot2 | 4 | 2 | 24.00183 | 0.173893
grp4_to_mot3 | 4 | 3 | 24.00183 | 0.173893
grp4_to_mot4 | 4 | 4 | 24.00183 | 0.173893